## Fe
Hz | Vrms | dBV | deg | rad | tg
690 | 0.011 | -39.395 | -141.1 | -2.46266 | 0.8068983
700 | 0.011 | -39.042 | -141.4 | -2.467896 | 0.7982895
710 | 0.012 | -38.236 | -141.5 | -2.469641 | 0.7954359
720 | 0.013 | -37.908 | -142.4 | -2.485349 | 0.7701037
730 | 0.012 | -38.132 | -143 | -2.495821 | 0.7535541
740 | 0.012 | -38.523 | -143.9 | -2.511529 | 0.7292125
750 | 0.012 | -38.47 | -144.6 | -2.523746 | 0.710663
760 | 0.012 | -38.737 | -145.9 | -2.546435 | 0.6770509
770 | 0.012 | -38.583 | -145.7 | -2.542945 | 0.6821537
780 | 0.012 | -38.727 | -145.8 | -2.54469 | 0.6795993
790 | 0.011 | -38.806 | -145.4 | -2.537709 | 0.6898538
800 | 0.012 | -38.663 | -146.8 | -2.562143 | 0.6543817
810 | 0.012 | -38.743 | -147.3 | -2.57087 | 0.6419886
820 | 0.012 | -38.644 | -148 | -2.583087 | 0.6248694
830 | 0.012 | -38.71 | -149.3 | -2.605777 | 0.5937565
840 | 0.012 | -38.678 | -149.6 | -2.611013 | 0.5866965
850 | 0.012 | -38.45 | -149.3 | -2.605777 | 0.5937565
860 | 0.012 | -38.209 | -151 | -2.635447 | 0.5543091
870 | 0.013 | -37.925 | -150.3 | -2.62323 | 0.5703899
880 | 0.013 | -37.505 | -150.6 | -2.628466 | 0.563471
890 | 0.014 | -37.36 | -151.7 | -2.647664 | 0.5384445
900 | 0.013 | -37.406 | -152.4 | -2.659882 | 0.5227874
910 | 0.012 | -38.097 | -152 | -2.6529 | 0.5317094
920 | 0.011 | -38.879 | -153.4 | -2.677335 | 0.5007627
930 | 0.011 | -39.416 | -153.2 | -2.673844 | 0.5051363
940 | 0.011 | -39.529 | -154 | -2.687807 | 0.4877326
950 | 0.01 | -39.624 | -154.5 | -2.696534 | 0.4769755
960 | 0.011 | -39.241 | -154.7 | -2.700024 | 0.4726978
970 | 0.011 | -39 | -155 | -2.70526 | 0.4663077
980 | 0.012 | -38.667 | -156.6 | -2.733186 | 0.4327386
990 | 0.013 | -37.94 | -155.9 | -2.720968 | 0.4473216
1000 | 0.014 | -37.291 | -155.9 | -2.720968 | 0.4473216

## FitLinearCurve1
Independent Variable | Linear Fit of Fe F"tg" | Independent Variable | Regular Residual of Fe F"tg" | Regular Residual of Fe F"tg" | Fitted Y | Regular Residual of Fe F"tg" | Regular Residual of Fe F"tg" | Percentiles | Reference X | Reference Line
[9 empty] | mu = -0.000000 | sigma = 0.015925
Fitted Curves Plot | Fitted Curves Plot |  |  | Histogram of the Residual Plot | Residual vs. Predicted Values Plot | Residual vs. Predicted Values Plot | Normal Probability Plot of Residuals | Normal Probability Plot of Residuals | Normal Probability Plot of Residuals | Normal Probability Plot of Residuals
690 | 0.7910669 | 690 | 0.01583141 | 0.01583141 | 0.7910669 | 0.01583141 | 0.01583141 | 82.55814 | -0.03723476 | 0.9689922
724.4444 | 0.7493462 | 700 | 0.01933508 | 0.01933508 | 0.7789544 | 0.01933508 | 0.01933508 | 85.65891 | 0.03723476 | 99.03101
758.8889 | 0.7076256 | 710 | 0.02859393 | 0.02859393 | 0.766842 | 0.02859393 | 0.02859393 | 94.96124
793.3333 | 0.665905 | 720 | 0.01537412 | 0.01537412 | 0.7547295 | 0.01537412 | 0.01537412 | 79.45736
827.7778 | 0.6241844 | 730 | 0.01093694 | 0.01093694 | 0.7426171 | 0.01093694 | 0.01093694 | 73.25581
862.2222 | 0.5824637 | 740 | -0.001292128 | -0.001292128 | 0.7305047 | -0.001292128 | -0.001292128 | 51.55039
896.6667 | 0.5407431 | 750 | -0.007729222 | -0.007729222 | 0.7183922 | -0.007729222 | -0.007729222 | 29.84496
931.1111 | 0.4990225 | 760 | -0.02922889 | -0.02922889 | 0.7062798 | -0.02922889 | -0.02922889 | 5.03876
965.5556 | 0.4573019 | 770 | -0.0120136 | -0.0120136 | 0.6941674 | -0.0120136 | -0.0120136 | 17.44186
1000 | 0.4155812 | 780 | -0.002455615 | -0.002455615 | 0.6820549 | -0.002455615 | -0.002455615 | 48.44961
|  | 790 | 0.01991132 | 0.01991132 | 0.6699425 | 0.01991132 | 0.01991132 | 91.86047
|  | 800 | -0.00344837 | -0.00344837 | 0.65783 | -0.00344837 | -0.00344837 | 42.24806
|  | 810 | -0.003729005 | -0.003729005 | 0.6457176 | -0.003729005 | -0.003729005 | 36.04651
|  | 820 | -0.008735803 | -0.008735803 | 0.6336052 | -0.008735803 | -0.008735803 | 26.74419
|  | 830 | -0.02773617 | -0.02773617 | 0.6214927 | -0.02773617 | -0.02773617 | 8.139535
|  | 840 | -0.02268376 | -0.02268376 | 0.6093803 | -0.02268376 | -0.02268376 | 11.24031
|  | 850 | -0.003511288 | -0.003511288 | 0.5972678 | -0.003511288 | -0.003511288 | 39.14729
|  | 860 | -0.03084635 | -0.03084635 | 0.5851554 | -0.03084635 | -0.03084635 | 1.937984
|  | 870 | -0.002653029 | -0.002653029 | 0.573043 | -0.002653029 | -0.002653029 | 45.34884
|  | 880 | 0.002540522 | 0.002540522 | 0.5609305 | 0.002540522 | 0.002540522 | 60.85271
|  | 890 | -0.01037356 | -0.01037356 | 0.5488181 | -0.01037356 | -0.01037356 | 23.64341
|  | 900 | -0.01391827 | -0.01391827 | 0.5367056 | -0.01391827 | -0.01391827 | 14.34109
|  | 910 | 0.007116231 | 0.007116231 | 0.5245932 | 0.007116231 | 0.007116231 | 67.05426
|  | 920 | -0.01171806 | -0.01171806 | 0.5124808 | -0.01171806 | -0.01171806 | 20.54264
|  | 930 | 0.004768026 | 0.004768026 | 0.5003683 | 0.004768026 | 0.004768026 | 63.95349
|  | 940 | -0.0005232944 | -0.0005232944 | 0.4882559 | -0.0005232944 | -0.0005232944 | 54.65116
|  | 950 | 0.0008320891 | 0.0008320891 | 0.4761434 | 0.0008320891 | 0.0008320891 | 57.75194
|  | 960 | 0.00866683 | 0.00866683 | 0.464031 | 0.00866683 | 0.00866683 | 70.15504
|  | 970 | 0.01438909 | 0.01438909 | 0.4519186 | 0.01438909 | 0.01438909 | 76.35659
|  | 980 | -0.007067483 | -0.007067483 | 0.4398061 | -0.007067483 | -0.007067483 | 32.94574
|  | 990 | 0.01962793 | 0.01962793 | 0.4276937 | 0.01962793 | 0.01962793 | 88.75969
|  | 1000 | 0.03174037 | 0.03174037 | 0.4155812 | 0.03174037 | 0.03174037 | 98.06202